## Combine
Ref | Cathode | Assumed Anode Potential (V) | Assumed Ohmic Loss (V) | Cathode Potential (V) | vs | Calculated Cell Voltage (V) | FE(%) of CO | Current densities | Solvents | Source | Remarks
1 | Ag/carbon-black on 300 nm Ag film on ePTFE |  |  | -0.8 | RHE |  | 72 | 50 | 30wt% MEA mixed with KCl removed CO2 | Electrochemical upgrade of CO2 from amine capture solution | 60
2 | Ag/carbon-black on 300 nm Ag film on ePTFE |  |  | -1.2 | RHE |  | 20 | 100 |  | Electrochemical upgrade of CO2 from amine capture solution
4 | Ag foil |  |  | -0.8 | RHE |  | 12.4 | 10 | 30wt% MEA | Electrochemical Reduction of Carbon Dioxide in a Monoethanolamine Capture Medium
5 | Ag foil |  |  | -1.1 | RHE |  | 6.1 | 10 | 30wt% MEA | Electrochemical Reduction of Carbon Dioxide in a Monoethanolamine Capture Medium
6 | Ag foil |  |  | -1.3 | RHE |  | 2.3 | 10 | 30wt% MEA | Electrochemical Reduction of Carbon Dioxide in a Monoethanolamine Capture Medium
7 | Ag foil |  |  | -0.8 | RHE |  | 33.4 | 10 | 30wt% MEA with 0.1% wt/wt CTAB | Electrochemical Reduction of Carbon Dioxide in a Monoethanolamine Capture Medium
8 | Ag foil |  |  | -1.1 | RHE |  | 15.9 | 10 | 30wt% MEA with 0.1% wt/wt CTAB | Electrochemical Reduction of Carbon Dioxide in a Monoethanolamine Capture Medium
9 | Ag foil |  |  | -1.3 | RHE |  | 9.2 | 10 | 30wt% MEA with 0.1% wt/wt CTAB | Electrochemical Reduction of Carbon Dioxide in a Monoethanolamine Capture Medium
10 | Cu |  |  | -0.78 | RHE |  | 58 | 18.4 | 0.1mM ethylenediamine carbamate in 0.1M NaClO4 | Enhanced Electrocatalytic Activity of Primary Amines for CO2 Reduction Using Copper Electrodes in Aqueous Solution
3 | Smoth Au foil |  |  | -1.9 | Ag¦AgCl |  | 45 | 15 | 2-amino-2-methyl-1-propanol (AMP) and propylene carbonate (PC) solution | Integrating CO2 Capture with Electrochemical Conversion Using Amine-Based Capture Solvents as Electrolytes
| Au/MgAl-LDHs |  |  | -0.4 | RHE |  | 68 | 1.1 | 1.0 M alcohol amine solution (n(ethanolamine): n(diethanolamine) = 2:3) | Electrolytic reduction of CO2 in KHCO3 and alkanolamine solutions with layered double hydroxides intercalated with gold or coppe
| Cu/MgAl-LDHs |  |  | -0.25 | RHE |  | 73 | 0.5 | 1.0 M alcohol amine solution (n(ethanolamine): n(diethanolamine) = 2:3) | Electrolytic reduction of CO2 in KHCO3 and alkanolamine solutions with layered double hydroxides intercalated with gold or coppe
| Ag |  |  | -1.1 | RHE |  | 71 | 15 | [MEAHCl][MDEA] | Electrochemical CO2 reduction to CO facilitated by MDEA-based deep eutectic solvent in aqueous solution
Note on I4: [Threaded comment] Your version of Excel allows you to read this threaded comment; however, any edits to it will get removed if the file is opened in a newer version of Excel. Learn more: https://go.microsoft.com/fwlink/?linkid=870924 Comment: they are estimated current densities

## Separate
Ref | Cathode | Assumed Anode Potential (V) | Assumed Ohmic Loss (V) | Cathode Potential (V) | vs | Calculated Cell Voltage (V) | FE(%) of CO | Current densities | Solvents | Source | Remarks
1 | Ag nanoparticles on GDL Sigracet 39BC |  |  |  |  | 3.1 | 86.72535 | 556.7 | na | Operando cathode activation with alkali metal cations for high current density operation of water-fed zero-gap carbon dioxide electrolysers
2 | Ag nanoparticles on GDL Sigracet 35BC |  |  |  |  | 3 | 95 | 200 |  | Sustainion Imidazolium-Functionalized Polymers for Carbon Dioxide Electrolysis
3 | Ag nanoparticles GDE |  |  |  |  | 3 | 97.5 | 120 |  | Carbon Dioxide and Water Electrolysis Using New Alkaline Stable Anion Membranes
4 | Ag nanoparticles on GDL Sigracet 35BC |  |  |  |  | 3 | 98 | 200 |  | CO2 Electrolysis to CO and O2 at High Selectivity, Stability and Efficiency Using Sustainion Membranes
5 | Ag nanoparticles on GDL Sigracet 35BC |  |  |  |  | 3.1 | 95 | 400 |  | CO2 Electrolysis to CO and O2 at High Selectivity, Stability and Efficiency Using Sustainion Membranes
6 | Ag nanoparticles on GDL Sigracet 35BC |  |  |  |  | 3.3 | 96 | 600 |  | CO2 Electrolysis to CO and O2 at High Selectivity, Stability and Efficiency Using Sustainion Membranes
7 | Au/C AvCard GDS3250 |  |  |  |  | 3 | 85 | 500 |  | An alkaline polymer electrolyte CO2 electrolyzer operated with pure water | at 7 M KOH with 1 M KOH
8 | 100 nm Ag on Sigracet 39BC |  |  | -0.45 | RHE | 3.4 | 81.5 | 300 |  | Combined high alkalinity and pressurization enable efficient CO2 electroreduction to CO
10 | Ag nanoparticles/MWCNT on Sigracet 35BC |  |  | -0.72 | RHE | 3 | 95 | 340 |  | Carbon nanotube containing Ag catalyst layers for efficient and selective reduction of carbon dioxide